## Result S
Summary of Survey Result
Test Company |  | Survey Date |  | Name of Project
AllenFace Korea |  | 2024-03-05 |  | 이천시 대월면 대대리 576물류센터
By done - BS 8204-2 : 2003 + A2 : 2011
Survey result |  |  | Permitted Limit AR 1 | Remark
SLAB AREA | SLAB ID | Measured | STANDARD | PASS / FAIL
|  | mm | mm
B2F | #1 | 0.055 | 0.1 | PASS
1F | #1 | 0.091 | 0.1 | PASS
3F | #1 | 0.181 | 0.1 | PASS
4F | #1 | 0.055 | 0.1 | PASS
Pass Average |  | 0.0955 |  | PASS