## Result S
Summary of Survey Result
Test Company |  | Survey Date |  | Name of Project
AllenFace Korea |  | 2024-03-04 |  | 김포 학운3단 레이더스밸리 물류센터
By done - BS 8204-2 : 2003 + A2 : 2011
Survey result |  |  | Permitted Limit AR 1 | Remark
SLAB AREA | SLAB ID | Measured | STANDARD | PASS / FAIL
|  | mm | mm
1F | #1 | 0.058 | 0.1 | PASS
2F | #1 | 0.099 | 0.1 | PASS
3F | #1 | 0.075 | 0.1 | PASS
4F | #1 | 0.061 | 0.1 | PASS
5F | #1 | 0.071 | 0.1 | PASS
6F | #1 | 0.089 | 0.1 | PASS
7F | #1 | 0.089 | 0.1 | PASS
Pass Average |  | 0.07742857 |  | PASS